## Sheet1
Monomer Names | Monomer Smiles | Molar ratio | Tm | LT | HT | DOI
RM257, GDT, PETMP, 1,5,7-triazabicyclo[4,4,0]dec-5-ene (TBD) | C=CC(=O)OCCCOc3ccc(C(=O)Oc2ccc(OC(=O)c1ccc(OCCCOC(=O)C=C)cc1)c(C)c2)cc3,O=C(CS)OCC(O)COC(=O)CS,O=C(CCS)OCC(COC(=O)CCS)(COC(=O)CCS)COC(=O)CCS,C2CN=C1NCCCN1C2 | 0.692,0.22,0.073,0.0183 | 50 | 0 | 75 | DOI: 10.1039/C7SM02110K
P5tB, DCP | C=CCCCOc3ccc(C(=O)Oc2ccc(OC(=O)c1ccc(OCCCC=C)cc1)c(C(C)(C)C)c2)cc3,CC(C)(OOC(C)(C)c1ccccc1)c2ccccc2 | 0.9,0.1 | 156 | 110 | 162 | https://doi-org.libezp.lib.lsu.edu/10.1021/ma8022926
DCP, Cyclooctene | CC(C)(OOC(C)(C)c1ccccc1)c2ccccc2,C/1=C/CCCCCC1 | 0.99,0.01 | 48.2 | 5 | 75 | https://doi.org/10.1021/ma071517z
DCP, Cyclooctene | CC(C)(OOC(C)(C)c1ccccc1)c2ccccc2,C/1=C/CCCCCC1 | 0.9875,0.0125 | 45.7 | 5 | 75 | https://doi.org/10.1021/ma071517z
DCP, Cyclooctene | CC(C)(OOC(C)(C)c1ccccc1)c2ccccc2,C/1=C/CCCCCC1 | 0.985,0.015 | 44.6 | 5 | 75 | https://doi.org/10.1021/ma071517z
DCP, Cyclooctene | CC(C)(OOC(C)(C)c1ccccc1)c2ccccc2,C/1=C/CCCCCC1 | 0.9825,0.0175 | 43.7 | 5 | 75 | https://doi.org/10.1021/ma071517z
DCP, Cyclooctene | CC(C)(OOC(C)(C)c1ccccc1)c2ccccc2,C/1=C/CCCCCC1 | 0.98,0.02 | 41.9 | 5 | 75 | https://doi.org/10.1021/ma071517z
PDLLA, PTMEG, BHEAA | CC(O)C(=O)O,OCCCCO,OCCN(CCO)Cc2c1ccccc1cc3ccccc23 | 0.19,0.76,0.05 | 24.5 | -35 | 70 | https://doi.org/10.1021/acs.macromol.6b02773
ethylene, 1-octene | C=C,C=CCCCCCC | 0.42,0.58 | 78 | 5 | 82 | https://doi.org/10.1021/acsami.6b14728
PCL, MDI | CCCCCCC(=O)OC,O=C=Nc2ccc(Cc1ccc(N=C=O)cc1)cc2 | 0.14,0.86 | 35 | 15 | 55 | http://dx.doi.org/10.1088/0964-1726/19/3/035022
PCL, MDI | CCCCCCC(=O)OC,O=C=Nc2ccc(Cc1ccc(N=C=O)cc1)cc2 | 0.33,0.67 | 41 | 21 | 61 | http://dx.doi.org/10.1088/0964-1726/19/3/035022
Surlyn 8940 | CCCCCC(C)(CCC)C(=O)O[Na+] | 1 | 89.2 | 25 | 71 | DOI: 10.1021/acsami.6b04105
Poly(ethylene-co-vinyl acetate) (EVA), Dicumyl peroxide (DCP) | CCCCC(C)OC(C)=O,CC(C)(COOC(C)(C)c1ccccc1)c2ccccc2 | 0.995,0.05 | 82.14 | 20 | 80 | doi:10.1088/0964-1726/25/8/085023
Poly(ethylene-co-vinyl acetate) (EVA), Dicumyl peroxide (DCP) | CCCCC(C)OC(C)=O,CC(C)(COOC(C)(C)c1ccccc1)c2ccccc2 | 0.99,0.01 | 79.79 | 20 | 80 | doi:10.1088/0964-1726/25/8/085023
Poly(ethylene-co-vinyl acetate) (EVA), Dicumyl peroxide (DCP) | CCCCC(C)OC(C)=O,CC(C)(COOC(C)(C)c1ccccc1)c2ccccc2 | 0.98,0.02 | 77.77 | 20 | 80 | doi:10.1088/0964-1726/25/8/085023
Poly(ethylene-co-vinyl acetate) (EVA), Dicumyl peroxide (DCP) | CCCCC(C)OC(C)=O,CC(C)(COOC(C)(C)c1ccccc1)c2ccccc2 | 0.97,0.03 | 75.19 | 20 | 80 | doi:10.1088/0964-1726/25/8/085023
Poly(ethylene-co-vinyl acetate) (EVA), Dicumyl peroxide (DCP) | CCCCC(C)OC(C)=O,CC(C)(COOC(C)(C)c1ccccc1)c2ccccc2 | 0.96,0.04 | 72.73 | 20 | 80 | doi:10.1088/0964-1726/25/8/085023
Oligo( ε -caprolactone) diols (OCL), ] n -butylacrylate (BA) | COCCCCCC(=O)OCCOCCOC,CCCCOC(=O)C=O | 0.75,0.25 | 37 | 0 | 60 | DOI: 10.1002/marc.201400729
PCL, benzoyl peroxide(BPO) | CCCCCCC(=O)OC,O=C(OOC(=O)c1ccccc1)c2ccccc2 | 0.97,0.03 | 52.3 | -10 | 70 | DOI: 10.1039/c4ra09385b
PCL, benzoyl peroxide(BPO) | CCCCCCC(=O)OC,O=C(OOC(=O)c1ccccc1)c2ccccc2 | 0.95,0.05 | 49.7 | -10 | 70 | DOI: 10.1039/c4ra09385b
PCL, benzoyl peroxide(BPO) | CCCCCCC(=O)OC,O=C(OOC(=O)c1ccccc1)c2ccccc2 | 0.80,0.20 | 41.6 | -100 | 70 | DOI: 10.1039/c4ra09385b
PCL(diol), PCL(tetraol) | CCCCCCCC(=O)OCCOCCOC(=O)CCCCCOC,OC(CO)CC(=O)CCCCCCCC(=O)CC(CO)CO | 0.90,0.10 | 45.2 | 0 | 65 | https://doi.org/10.1002/chem.201100496
PCL(diol), PCL(tetraol) | CCCCCCCC(=O)OCCOCCOC(=O)CCCCCOC,OC(CO)CC(=O)CCCCCCCC(=O)CC(CO)CO | 0.85,0.15 | 43.9 | 0 | 65 | https://doi.org/10.1002/chem.201100496
PCL(diol), PCL(tetraol) | CCCCCCCC(=O)OCCOCCOC(=O)CCCCCOC,OC(CO)CC(=O)CCCCCCCC(=O)CC(CO)CO | 0.8,0.2 | 44.4 | 0 | 65 | https://doi.org/10.1002/chem.201100496
PCL(diol), PCL(tetraol) | CCCCCCCC(=O)OCCOCCOC(=O)CCCCCOC,OC(CO)CC(=O)CCCCCCCC(=O)CC(CO)CO | 0.65,0.35 | 45 | 0 | 65 | https://doi.org/10.1002/chem.201100496
PCL(diol), PCL(tetraol) | CCCCCCCC(=O)OCCOCCOC(=O)CCCCCOC,OC(CO)CC(=O)CCCCCCCC(=O)CC(CO)CO | 0.50,0.50 | 44 | 0 | 65 | https://doi.org/10.1002/chem.201100496
Methacrylate-terminated Poly(ethylene glycol) (PEG), n-Butyl Acrylate (BA) | OCCO,CCCCOC(=O)C=O,CC(C)(C#N)/N=N/C(C)(C)C#N | 0.77,0.2,0.03 | 46 | 0 | 37 | https://doi.org/10.1039/C7PY00786H
Diacrylated Poly(ε-caprolactone) (PCL), PEG Diallyl Acrylamide | C=CC(=O)OCCCCCC(=O)OCCOCCOC(=O)CCCCCOC(=O)C=C,C=CCNC(=O)OCCOC(=O)NCC=C | 0.8,0.2 | 37 | -10 | 80 | DOI: 10.1039/c3tb20810a
Polyethylene, PCL, DHBP | CC,CCCCCCC(=O)OC | 1,0,0 | 54.1 | 0 | 125 | DOI: 10.1002/pat.3338
Polyethylene, PCL, DHBP | CC,CCCCCCC(=O)OC,CC(C)(C)OOC(C)(C)CCC(C)(C)OOC(C)(C)C | 0.69,0.296,0.014 | 121 | 0 | 125 | DOI: 10.1002/pat.3338
Polyethylene, PCL, DHBP | CC,CCCCCCC(=O)OC,CC(C)(C)OOC(C)(C)CCC(C)(C)OOC(C)(C)C | 0.686,0.294,0.02 | 118.1 | 0 | 125 | DOI: 10.1002/pat.3338
Polyethylene, PCL, DHBP | CC,CCCCCCC(=O)OC,CC(C)(C)OOC(C)(C)CCC(C)(C)OOC(C)(C)C | 0.494,0.494,0.012 | 118.5 | 0 | 125 | DOI: 10.1002/pat.3338
Polyethylene, PCL, DHBP | CC,CCCCCCC(=O)OC,CC(C)(C)OOC(C)(C)CCC(C)(C)OOC(C)(C)C | 0.296,0.69,0.014 | 121.9 | 0 | 125 | DOI: 10.1002/pat.3338
Polyethylene, PCL, DHBP | CC,CCCCCCC(=O)OC,CC(C)(C)OOC(C)(C)CCC(C)(C)OOC(C)(C)C | 0,1,0 | 118.3 | 0 | 125 | DOI: 10.1002/pat.3338
PCL,PTMEG,benzyl dimethyl ketal(DMPA),Polypropylene glycol-diamine (PPG230) | CCCCCCC(=O)OC,OCCCCO,COC(OC)(C(=O)c1ccccc1)c2ccccc2,CC(N)COCC(C)N | 0.40,0.54,0.016,0.044 | 43.46 | 20 | 65 | DOI: 10.1039/c4ta03640a
PCL,PTMEG,benzyl dimethyl ketal(DMPA),Polypropylene glycol-diamine (PPG230) | CCCCCCC(=O)OC,OCCCCO,COC(OC)(C(=O)c1ccccc1)c2ccccc2,CC(N)COCC(C)N | 0.469,0.469,0.019,0.043 | 42.66 | 20 | 65 | DOI: 10.1039/c4ta03640a
PCL,PTMEG,benzyl dimethyl ketal(DMPA),Polypropylene glycol-diamine (PPG230) | CCCCCCC(=O)OC,OCCCCO,COC(OC)(C(=O)c1ccccc1)c2ccccc2,CC(N)COCC(C)N | 0.52,0.42,0.021,0.039 | 42.87 | 20 | 65 | DOI: 10.1039/c4ta03640a
PCL,PTMEG,benzyl dimethyl ketal(DMPA),Polypropylene glycol-diamine (PPG230) | CCCCCCC(=O)OC,OCCCCO,COC(OC)(C(=O)c1ccccc1)c2ccccc2,CC(N)COCC(C)N | 0.566,0.377,0.022,0.035 | 43.57 | 20 | 65 | DOI: 10.1039/c4ta03640a
PCL,PTMEG,benzyl dimethyl ketal(DMPA),Polypropylene glycol-diamine (PPG230) | CCCCCCC(=O)OC,OCCCCO,COC(OC)(C(=O)c1ccccc1)c2ccccc2,CC(N)COCC(C)N | 0.598,0.35,0.0239,0.0281 | 43.68 | 20 | 65 | DOI: 10.1039/c4ta03640a
PCL,PTMEG,benzyl dimethyl ketal(DMPA),Polypropylene glycol-diamine (PPG230) | CCCCCCC(=O)OC,OCCCCO,COC(OC)(C(=O)c1ccccc1)c2ccccc2,CC(N)COCC(C)N | 0.63,0.315,0.0252,0.0298 | 44.27 | 20 | 65 | DOI: 10.1039/c4ta03640a
EVA, PCL, DCP | CCCCOC(C)=O,CCCCCCC(=O)OC,CC(C)(OOC(C)(C)c1ccccc1)c2ccccc2 | 0,1,0 | 56.7 | 0 | 100 | https://doi.org/10.1002/pat.4309
EVA, PCL, DCP | CCCCOC(C)=O,CCCCCCC(=O)OC,CC(C)(OOC(C)(C)c1ccccc1)c2ccccc2 | 0,0.98,0.02 | 53.2 | 0 | 100 | https://doi.org/10.1002/pat.4309
EVA, PCL, DCP | CCCCOC(C)=O,CCCCCCC(=O)OC,CC(C)(OOC(C)(C)c1ccccc1)c2ccccc2 | 1,0,0 | 85.3 | 0 | 100 | https://doi.org/10.1002/pat.4309
EVA, PCL, DCP | CCCCOC(C)=O,CCCCCCC(=O)OC,CC(C)(OOC(C)(C)c1ccccc1)c2ccccc2 | 0.98,0,0.02 | 76.6 | 0 | 100 | https://doi.org/10.1002/pat.4309
EVA, PCL, DCP | CCCCOC(C)=O,CCCCCCC(=O)OC,CC(C)(OOC(C)(C)c1ccccc1)c2ccccc2 | 0.6,0.4 | 85.5 | 0 | 100 | https://doi.org/10.1002/pat.4309
EVA, PCL, DCP | CCCCOC(C)=O,CCCCCCC(=O)OC,CC(C)(OOC(C)(C)c1ccccc1)c2ccccc2 | 0.59,0.39,0.02 | 78.3 | 0 | 100 | https://doi.org/10.1002/pat.4309
EVA, PCL, DCP | CCCCOC(C)=O,CCCCCCC(=O)OC,CC(C)(OOC(C)(C)c1ccccc1)c2ccccc2 | 0.3,0.7 | 85.6 | 0 | 100 | https://doi.org/10.1002/pat.4309
EVA, PCL, DCP | CCCCOC(C)=O,CCCCCCC(=O)OC,CC(C)(OOC(C)(C)c1ccccc1)c2ccccc2 | 0.29,0.69,0.02 | 78.9 | 0 | 100 | https://doi.org/10.1002/pat.4309
PCL, ω-pentadeca-lactone (PDL) | CCCCCCC(=O)OC,O=C1CCCCCCCCCCCCCCO1 | 1,0 | 52 | -20 | 100 | https://doi.org/10.1021/acs.macromol.7b01815 | *
PCL, ω-pentadeca-lactone (PDL) | CCCCCCC(=O)OC,O=C1CCCCCCCCCCCCCCO1 | 0.67,0.33 | 58 | -20 | 100 | https://doi.org/10.1021/acs.macromol.7b01815 | *
PCL, ω-pentadeca-lactone (PDL) | CCCCCCC(=O)OC,O=C1CCCCCCCCCCCCCCO1 | 0.5,0.5 | 72 | -20 | 100 | https://doi.org/10.1021/acs.macromol.7b01815 | *
PCL, ω-pentadeca-lactone (PDL) | CCCCCCC(=O)OC,O=C1CCCCCCCCCCCCCCO1 | 0.33,0.67 | 75 | -20 | 100 | https://doi.org/10.1021/acs.macromol.7b01815 | *
PCL, ω-pentadeca-lactone (PDL) | CCCCCCC(=O)OC,O=C1CCCCCCCCCCCCCCO1 | 0,1 | 92 | -20 | 100 | https://doi.org/10.1021/acs.macromol.7b01815 | *
poly(cyclooctene) (PCO), DCP | C/1=C/CCCCCC1,CC(C)(OOC(C)(C)c1ccccc1)c2ccccc2 | 0.98,0.02 | 45 | 8 | 60 | http://dx.doi.org/10.1088/0964-1726/25/8/085043 | *
poly(cyclooctene) (PCO), DCP | C/1=C/CCCCCC1,CC(C)(OOC(C)(C)c1ccccc1)c2ccccc2 | 0.97,0.03 | 39 | 8 | 60 | http://dx.doi.org/10.1088/0964-1726/25/8/085043 | *
poly(cyclooctene) (PCO), DCP | C/1=C/CCCCCC1,CC(C)(OOC(C)(C)c1ccccc1)c2ccccc2 | 0.96,0.04 | 29.4 | 8 | 60 | http://dx.doi.org/10.1088/0964-1726/25/8/085043 | *
PDA, PCL | Cc4cc3c(c1c(O)c(O)c(C)c2cc[nH]c12)c(O)c(O)cc3[nH]4,CCCCCCC(=O)OC | 0.005,0.995 | 53.9 | 0 | 100 | DOI: 10.1039/c3ta15117d
PDA, PCL | Cc4cc3c(c1c(O)c(O)c(C)c2cc[nH]c12)c(O)c(O)cc3[nH]4,CCCCCCC(=O)OC | 0.01,0.99 | 52.4 | 0 | 100 | DOI: 10.1039/c3ta15117d
PDA, PCL | Cc4cc3c(c1c(O)c(O)c(C)c2cc[nH]c12)c(O)c(O)cc3[nH]4,CCCCCCC(=O)OC | 0.02,0.98 | 42.5 | 0 | 100 | DOI: 10.1039/c3ta15117d
PTHFDA, PEGDA | C=CC(=O)OCCCCOCCCCOCCCCOC(=O)C=C,C=CC(=O)OCCOCCOCCOC(=O)C=C | 0.4,0.6 | 46.9 | -15 | 37 | https://doi.org/10.1021/acs.chemmater.0c03860
PTHFDA, PEGDA | C=CC(=O)OCCCCOCCCCOCCCCOC(=O)C=C,C=CC(=O)OCCOCCOCCOC(=O)C=C | 0.5,0.5 | 43.7 | -15 | 37 | https://doi.org/10.1021/acs.chemmater.0c03860
PTHFDA, PEGDA | C=CC(=O)OCCCCOCCCCOCCCCOC(=O)C=C,C=CC(=O)OCCOCCOCCOC(=O)C=C | 0.6,0.4 | 40.6 | -15 | 37 | https://doi.org/10.1021/acs.chemmater.0c03860
PTHFDA, PEGDA | C=CC(=O)OCCCCOCCCCOCCCCOC(=O)C=C,C=CC(=O)OCCOCCOCCOC(=O)C=C | 0.7,0.3 | 38.9 | -15 | 37 | https://doi.org/10.1021/acs.chemmater.0c03860
PCL,HDI,TMPMP,BDO | CCCCCCC(=O)OC,O=C=NCCCCCCN=C=O,CCC(COC(=O)CCS)(COC(=O)CCS)COC(=O)CCS,OCCCCCO | 0.102,0.83,0.053,0.015 | 45.8 | -20 | 60 | https://doi.org/10.1002/marc.201700714
poly(cis-cyclooctene) (PCOE), dibenzoyl peroxide | C=CCCCCCCC=C,O=C(OOC(=O)c1ccccc1)c2ccccc2 | 0.025,0.975 | 49.2 |  |  | DOI: 10.1002/advs.202308903
PEVA, DCP | CCCCC(C)OC(C)=O,CC(C)(OOC(C)(C)c1ccccc1)c2ccccc2 | 0.98,0.02 | 78.93 |  |  | https://doi.org/10.1088/1361-665X/ac3c02
PEVA, DCP | CCCCC(C)OC(C)=O,CC(C)(OOC(C)(C)c1ccccc1)c2ccccc2 | 0.96,0.04 | 75.87 |  |  | https://doi.org/10.1088/1361-665X/ac3c02
PEVA, DCP | CCCCC(C)OC(C)=O,CC(C)(OOC(C)(C)c1ccccc1)c2ccccc2 | 0.94,0.06 | 72.62 |  |  | https://doi.org/10.1088/1361-665X/ac3c02
PEVA, DCP | CCCCC(C)OC(C)=O,CC(C)(OOC(C)(C)c1ccccc1)c2ccccc2 | 0.92,0.08 | 70.23 |  |  | https://doi.org/10.1088/1361-665X/ac3c02
PEVA, BPO | CCCCC(C)OC(C)=O,O=C(OOC(=O)c1ccccc1)c2ccccc2 | 0.9,0.1 | 90 |  |  | https://doi.org/10.1016/j.matlet.2019.126762
SBS, PU, HDI, TMPMP | CC(CCC=CCCC(C)c1ccccc1)c2ccccc2,CCCCCCC(=O)OC,O=C=NCCCCCCN=C=O,CCC(COC(=O)CCS)(COC(=O)CCS)COC(=O)CCS | 0.658,0.122,0.176,0.044 | 44.1 |  |  | https://doi.org/10.1021/acsami.8b15636
PCL, hexamethylene diisocyanate (HDI) | CCCCCCC(=O)OC,O=NCCCCCCCCN=O | 0.89,0.11 | 49.4 |  |  | DOI: 10.1039/c8ta05751f
epoxidized Eucommia ulmoides (EUG-OH), benzene-1,4-diboronic acid (BDBA) | CC/C(C)=C/CCC(C)(O)C(O)CC,OB(O)c1ccc(B(O)O)cc1 | 0.995,0.005 | 47.2 |  |  | https://doi.org/10.1021/acsami.2c19782
epoxidized Eucommia ulmoides (EUG-OH), benzene-1,4-diboronic acid (BDBA) | CC/C(C)=C/CCC(C)(O)C(O)CC,OB(O)c1ccc(B(O)O)cc1 | 0.99,0.01 | 47.7 |  |  | https://doi.org/10.1021/acsami.2c19782
epoxidized Eucommia ulmoides (EUG-OH), benzene-1,4-diboronic acid (BDBA) | CC/C(C)=C/CCC(C)(O)C(O)CC,OB(O)c1ccc(B(O)O)cc1 | 0.985,0.015 | 47.8 |  |  | https://doi.org/10.1021/acsami.2c19782
EVA, benzophenone (BP), TAIC | CCCCOC(C)=O,O=C(c1ccccc1)c2ccccc2,C=CCn1c(=O)n(CC=C)c(=O)n(CC=C)c1=O | 0.98,0.01,0.01 | 82.37 |  |  | https://doi.org/10.3390/polym11101599
PEGDA, Tricycle[5.2.1.0^2,6^] decanedi methanol diacrylate (TDD), Cyclohexyl methacrylate (CMA) | C=CC(=O)OCCOCCOCCOC(=O)C=C,C=CC(=O)OCC2CCC3C1CC(CC1COC(=O)C=C)C23,C=C(C)C(=O)OC1CCCCC1 | 0.67,0.11,0.22 | 139 |  |  | http://dx.doi.org/10.1142/S1793604718500479 | *
PEGDA, Tricycle[5.2.1.0^2,6^] decanedi methanol diacrylate (TDD), Cyclohexyl methacrylate (CMA) | C=CC(=O)OCCOCCOCCOC(=O)C=C,C=CC(=O)OCC2CCC3C1CC(CC1COC(=O)C=C)C23,C=C(C)C(=O)OC1CCCCC1 | 0.75,0.0825,0.1675 | 127 |  |  | http://dx.doi.org/10.1142/S1793604718500479 | *
PEGDA, Tricycle[5.2.1.0^2,6^] decanedi methanol diacrylate (TDD), Cyclohexyl methacrylate (CMA) | C=CC(=O)OCCOCCOCCOC(=O)C=C,C=CC(=O)OCC2CCC3C1CC(CC1COC(=O)C=C)C23,C=C(C)C(=O)OC1CCCCC1 | 0.8,0.066,0.134 | 123 |  |  | http://dx.doi.org/10.1142/S1793604718500479 | *
PEGDA, Tricycle[5.2.1.0^2,6^] decanedi methanol diacrylate (TDD), Cyclohexyl methacrylate (CMA) | C=CC(=O)OCCOCCOCCOC(=O)C=C,C=CC(=O)OCC2CCC3C1CC(CC1COC(=O)C=C)C23,C=C(C)C(=O)OC1CCCCC1 | 0.83,0.060,0.08 | 108 |  |  | http://dx.doi.org/10.1142/S1793604718500479 | *
PEGDA, Tricycle[5.2.1.0^2,6^] decanedi methanol diacrylate (TDD), Cyclohexyl methacrylate (CMA) | C=CC(=O)OCCOCCOCCOC(=O)C=C,C=CC(=O)OCC2CCC3C1CC(CC1COC(=O)C=C)C23,C=C(C)C(=O)OC1CCCCC1 | 0.86,0.047,0.093 | 107 |  |  | http://dx.doi.org/10.1142/S1793604718500479 | *
PEGDA, Tricycle[5.2.1.0^2,6^] decanedi methanol diacrylate (TDD), Cyclohexyl methacrylate (CMA) | C=CC(=O)OCCOCCOCCOC(=O)C=C,C=CC(=O)OCC2CCC3C1CC(CC1COC(=O)C=C)C23,C=C(C)C(=O)OC1CCCCC1 | 0.83,0.083,0.087 | 103 |  |  | http://dx.doi.org/10.1142/S1793604718500479 | *
PEGDA, Tricycle[5.2.1.0^2,6^] decanedi methanol diacrylate (TDD), Cyclohexyl methacrylate (CMA) | C=CC(=O)OCCOCCOCCOC(=O)C=C,C=CC(=O)OCC2CCC3C1CC(CC1COC(=O)C=C)C23,C=C(C)C(=O)OC1CCCCC1 | 0.83,0.11,0.06 | 98 |  |  | http://dx.doi.org/10.1142/S1793604718500479 | *
PCL,PTMEG,HDI,Trimethylolpropane tris(3-mercaptopropionate) (TMPMP) | CCCCCCC(=O)OC,OCCCCO,O=NCCCCCCCCN=O,CCC(COC(=O)CCS)(COC(=O)CCS)COC(=O)CCS | 0.43,0.413,0.1,0.05 | 49.03 |  |  | https://doi.org/10.1021/acsami.9b10052
PCL,PTMEG,HDI,Trimethylolpropane tris(3-mercaptopropionate) (TMPMP) | CCCCCCC(=O)OC,OCCCCO,O=NCCCCCCCCN=O,CCC(COC(=O)CCS)(COC(=O)CCS)COC(=O)CCS | 0.31,0.69 | 48.42 |  |  | https://doi.org/10.1021/acsami.9b10052
Poly(ε-caprolactone) diacrylate (PCLDA), Tetrathiol | C=CC(=O)OCCNC(=O)OCCCCCC(=O)OCCC(C)OC(=O)CCCCCOC(=O)NCCOC(=O)C=C,O=C(CCS)OCC(COC(=O)CCS)(COC(=O)CCS)COC(=O)CCS | 0.93,0.07 | 43.3 |  |  | https://doi.org/10.1021/acsmacrolett.0c00571
PEG, HDI, Hydroxylated styrene-butadiene-styrene (HO-SBS) | OCCO,O=NCCCCCCCCN=O,C=CC(CCC(O)C(O)CC(CC)c1ccccc1)CC(C)c2ccccc2 | 0.73,0.12,0.145 | 42 |  |  | https://doi.org/10.1002/admt.202300029
PF127-AC, 6-arm PEGCL-AC | C=CC(=O)OCCOCC(C)OCCOC(=O)C=C,C=CC(=O)OCCCCCC(=O)OCCOCCC | 0.96,0.04 | 55.1 |  |  | https://doi.org/10.1039/d2py01347a
PF127-AC, 6-arm PEGCL-AC | C=CC(=O)OCCOCC(C)OCCOC(=O)C=C,C=CC(=O)OCCCCCC(=O)OCCOCCC | 0.384,0.577,0.039 | 54 |  |  | https://doi.org/10.1039/d2py01347a
poly(ω-pentadecalactone) (PPDL), PCL, N,N-bis(2-hydroxyethyl)cinnamide (BHECA) | COCCCCC(=O)OCCCCOC(=O)CCCCOC,CCCCCCC(=O)OC,COCCN(CCOC)C(=O)/C(C)=C(C)/c1ccccc1 | 0.2,0.533,0.267 | 88 |  |  | https://doi.org/10.1088/1361-665X/ad4cc2
EVA, DCP | CCCCOC(C)=O,CC(C)(OOC(C)(C)c1ccccc1)c2ccccc2 | 0.99,0.01 | 67.8 |  |  | https://doi.org/10.1021/acsami.4c11911
EVA, DCP | CCCCOC(C)=O,CC(C)(OOC(C)(C)c1ccccc1)c2ccccc2 | 0.98,0.02 | 63.4 |  |  | https://doi.org/10.1021/acsami.4c11911
EVA, DCP | CCCCOC(C)=O,CC(C)(OOC(C)(C)c1ccccc1)c2ccccc2 | 0.97,0.03 | 60.83 |  |  | https://doi.org/10.1021/acsami.4c11911
EVA, DCP | CCCCOC(C)=O,CC(C)(OOC(C)(C)c1ccccc1)c2ccccc2 | 0.96,0.04 | 60.19 |  |  | https://doi.org/10.1021/acsami.4c11911
4-(but-3-en-1-yloxy)phenyl 4-(but-3-en-1-yloxy)benzoate (LC44), 4-(hex-5-en-1-yloxy)phenyl 4-(hex-5-en-1-yloxy)benzoate (LC66), 2,4,6,8,10-pentamethyl-1,3,5,7,9,2,4,6,8,10-pentaoxapentasilecane (PMPOPS) | C=CCCCOc2ccc(OC(=O)c1ccc(OCCCC=C)cc1)cc2,C=CCCCCCCCOc2ccc(OC(=O)c1ccc(OCCCCCCCC=C)cc1)cc2,C[Si]1(C)O[Si](C)(C)O[Si](C)(C)O[Si](C)(C)O[Si](C)(C)O1 | 0.43,0.50,0.07 | 62 |  |  | https://doi.org/10.3390/molecules28124858
1,8-octanediol (OD), 1,12-dodecanedioic acid (DDA), citric acid (CA) | OCCCCCCCCCCCCCCCO,O=C(O)CCCCCCCCCCCCCCCCCCCC(=O)O,O=C(O)CC(O)(CC(=O)O)C(=O)O | 0.5,0.25,0.25 | 36 |  |  | https://doi.org/10.1021/acsmacrolett.3c00017
poly(ethylene−propylene−diene monomer) (EPDM), linear low-density polyethylene (LLDPE), Zinc Dimethacrylate (ZDMA), Bis(tert-butyldioxyisopropyl)benzene (BIPB), triallyl isocyanurate (TAIC) | C/C=C\1CCC(C(C)CCCCCCC(C)C(C)CC)C(CCCC(C)C)C1,CCCC(CC)CCC(CC)CCCCCCCCC(C)CC,CC(C)(C)OOC(C)(C)c1ccccc1C(C)(C)OOC(C)(C)C,C=C(C)C(=O)[O-].C=C(C)C(=O)[O-].[Zn+2],C=CCn1c(=O)n(CC=C)c(=O)n(CC=C)c1=O | 0.85,0.045,0.09,0.009,0.0045 | 116.96 |  |  | https://doi.org/10.1021/acs.macromol.4c00828
poly(ethylene−propylene−diene monomer) (EPDM), linear low-density polyethylene (LLDPE), Zinc Dimethacrylate (ZDMA), Bis(tert-butyldioxyisopropyl)benzene (BIPB), triallyl isocyanurate (TAIC) | C/C=C\1CCC(C(C)CCCCCCC(C)C(C)CC)C(CCCC(C)C)C1,CCCC(CC)CCC(CC)CCCCCCCCC(C)CC,CC(C)(C)OOC(C)(C)c1ccccc1C(C)(C)OOC(C)(C)C,C=C(C)C(=O)[O-].C=C(C)C(=O)[O-].[Zn+2],C=CCn1c(=O)n(CC=C)c(=O)n(CC=C)c1=O | 0.81,0.09,0.09,0.009,0.0045 | 115.75 |  |  | https://doi.org/10.1021/acs.macromol.4c00828
poly(ethylene−propylene−diene monomer) (EPDM), linear low-density polyethylene (LLDPE), Zinc Dimethacrylate (ZDMA), Bis(tert-butyldioxyisopropyl)benzene (BIPB), triallyl isocyanurate (TAIC) | C/C=C\1CCC(C(C)CCCCCCC(C)C(C)CC)C(CCCC(C)C)C1,CCCC(CC)CCC(CC)CCCCCCCCC(C)CC,CC(C)(C)OOC(C)(C)c1ccccc1C(C)(C)OOC(C)(C)C,C=C(C)C(=O)[O-].C=C(C)C(=O)[O-].[Zn+2],C=CCn1c(=O)n(CC=C)c(=O)n(CC=C)c1=O | 0.76,013,0.09,0.009,0.0045 | 117.5 |  |  | https://doi.org/10.1021/acs.macromol.4c00828
poly(ethylene−propylene−diene monomer) (EPDM), linear low-density polyethylene (LLDPE), Zinc Dimethacrylate (ZDMA), Bis(tert-butyldioxyisopropyl)benzene (BIPB), triallyl isocyanurate (TAIC) | C/C=C\1CCC(C(C)CCCCCCC(C)C(C)CC)C(CCCC(C)C)C1,CCCC(CC)CCC(CC)CCCCCCCCC(C)CC,CC(C)(C)OOC(C)(C)c1ccccc1C(C)(C)OOC(C)(C)C,C=C(C)C(=O)[O-].C=C(C)C(=O)[O-].[Zn+2],C=CCn1c(=O)n(CC=C)c(=O)n(CC=C)c1=O | 0.71,0.18,0.09,0.009,0.0045 | 116.9 |  |  | https://doi.org/10.1021/acs.macromol.4c00828
poly(ethylene−propylene−diene monomer) (EPDM), Zinc dimethacrylate (ZDMA), Bis(tert-butyldioxyisopropyl)benzene (BIPB), triallyl isocyanurate (TAIC) | C/C=C\1CCC(C(C)CCCCCCC(C)C(C)CC)C(CCCC(C)C)C1,C=C(C)C(=O)[O-].C=C(C)C(=O)[O-].[Zn+2],CC(C)(C)OOC(C)(C)c1ccccc1C(C)(C)OOC(C)(C)C,C=CCn1c(=O)n(CC=C)c(=O)n(CC=C)c1=O | 0.896,0.09,0.009,0.0045 | 34.8 |  |  | https://doi.org/10.1021/acs.macromol.4c00828
linear low-density polyethylene (LLDPE), Zinc dimethacrylate (ZDMA), Bis(tert-butyldioxyisopropyl)benzene (BIPB), Zinc Dimethacrylate (ZDMA), triallyl isocyanurate (TAIC) | CCCC(CC)CCC(CC)CCCCCCCCC(C)CC,C=C(C)C(=O)[O-].C=C(C)C(=O)[O-].[Zn+2],CC(C)(C)OOC(C)(C)c1ccccc1C(C)(C)OOC(C)(C)C,C=CCn1c(=O)n(CC=C)c(=O)n(CC=C)c1=O | 0.896,0.09,0.009,0.0045 | 122.42 |  |  | https://doi.org/10.1021/acs.macromol.4c00828
PCL, TAIC, BP | CCCCCCC(=O)OC,C=CCn1c(=O)n(CC=C)c(=O)n(CC=C)c1=O,O=C(c1ccccc1)c2ccccc2 | 0.96,0.02,0.02 | 53 |  |  | https://doi.org/10.1177/00405175231179579
Tetraphenylethylene (TPE), PCL | c4ccc(/C(=C(c1ccccc1)/c2ccccc2)c3ccccc3)cc4,CCCCCCC(=O)OC | 0.110,0.89 | 41 |  |  | DOI: 10.1039/x0xx00000x
PCL, PEG | CCCCCCC(=O)OC,OCCO | 0.0,1.0 | 32 |  |  | https://doi.org/10.1021/acs.macromol.2c01064?urlappend=%3Fref%3DPDF&jav=VoR&rel=cite-as
PCL, PEG | CCCCCCC(=O)OC,OCCO | 0.33,0.67 | 42 |  |  | https://doi.org/10.1021/acs.macromol.2c01064?urlappend=%3Fref%3DPDF&jav=VoR&rel=cite-as
PCL, PEG | CCCCCCC(=O)OC,OCCO | 0.67,0.33 | 41 |  |  | https://doi.org/10.1021/acs.macromol.2c01064?urlappend=%3Fref%3DPDF&jav=VoR&rel=cite-as
ultra-high molecular weight polyethylene (UHMWPE) | CCCCCCCCCC | 1 | 132.3 |  |  | https://doi.org/10.1016/j.jmrt.2022.07.045
PCDLA | C=CC(=O)OCCNC(=O)OCCCCCC(=O)OCCC(C)OC(=O)CCCCCOC(=O)NCCOC(=O)C=C | 1 | 40.9 |  |  | https://doi.org/10.1021/acs.macromol.2c00575?urlappend=%3Fref%3DPDF&jav=VoR&rel=cite-as
PCDLA, BA | C=CC(=O)OCCNC(=O)OCCCCCC(=O)OCCC(C)OC(=O)CCCCCOC(=O)NCCOC(=O)C=C,CCCCOC(=O)C=O | 0.85,0.15 | 50 |  |  | https://doi.org/10.1021/acs.macromol.2c00575?urlappend=%3Fref%3DPDF&jav=VoR&rel=cite-as
PCDLA, BA | C=CC(=O)OCCNC(=O)OCCCCCC(=O)OCCC(C)OC(=O)CCCCCOC(=O)NCCOC(=O)C=C,CCCCOC(=O)C=O | 0.75,0.25 | 53.8 |  |  | https://doi.org/10.1021/acs.macromol.2c00575?urlappend=%3Fref%3DPDF&jav=VoR&rel=cite-as
PCL, BA, TBD | CCCCCCC(=O)OC,CCCCOC(=O)C=O,C2CN=C1NCCCN1C2 | 0.91,0.0,0.09 | 53 |  |  | https://doi.org/10.1039/d2ta01540d
PCL, BA, TBD | CCCCCCC(=O)OC,CCCCOC(=O)C=O,C2CN=C1NCCCN1C2 | 0.64,0.28,0.09 | 51.6 |  |  | https://doi.org/10.1039/d2ta01540d
PCL, BA, TBD | CCCCCCC(=O)OC,CCCCOC(=O)C=O,C2CN=C1NCCCN1C2 | 0.455,0.455,0.09 | 51.2 |  |  | https://doi.org/10.1039/d2ta01540d
PCL, BA, TBD | CCCCCCC(=O)OC,CCCCOC(=O)C=O,C2CN=C1NCCCN1C2 | 0.36,0.55,0.09 | 49.7 |  |  | https://doi.org/10.1039/d2ta01540d
PCL, BA, TBD | CCCCCCC(=O)OC,CCCCOC(=O)C=O,C2CN=C1NCCCN1C2 | 0.28,0.64,0.09 | 48.2 |  |  | https://doi.org/10.1039/d2ta01540d
PCL, BA, TBD | CCCCCCC(=O)OC,CCCCOC(=O)C=O,C2CN=C1NCCCN1C2 | 0.18,0.73,0.09 | 44.9 |  |  | https://doi.org/10.1039/d2ta01540d
PMMS, MBB, 11UB, C11OBP | CO[Si](C)(CCCS)OC,C=CCCOc2ccc(C(=O)Oc1ccc(OC)cc1)cc2,C=CCCCCCCCCCCc1ccc(CCCCCCCCCCC=C)cc1,C=CCCCCCCCCCOc2ccc(C(=O)c1ccccc1)cc2 | 0.329, 0.4756,0.1525,0.0429 | 48.8 |  |  | DOI: 10.1002/advs.202102674
PCL (diol), HDI, PTME | CCCCCCCC(=O)OCCOCCOC(=O)CCCCCOC,O=NCCCCCCCCN=O,O=C(CCS)OCC(COC(=O)CCS)(COC(=O)CCS)COC(=O)CCS | 0.797,0.107,0.0954 | 42.2 |  |  | https://doi.org/10.1021/acsami.1c13057?urlappend=%3Fref%3DPDF&jav=VoR&rel=cite-as
PCL (diol), HDI, PTME | CCCCCCCC(=O)OCCOCCOC(=O)CCCCCOC,O=NCCCCCCCCN=O,O=C(CCS)OCC(COC(=O)CCS)(COC(=O)CCS)COC(=O)CCS | 0.70,0.14,0.156 | 37.9 |  |  | https://doi.org/10.1021/acsami.1c13057?urlappend=%3Fref%3DPDF&jav=VoR&rel=cite-as
PCL (diol), HDI, PTME | CCCCCCCC(=O)OCCOCCOC(=O)CCCCCOC,O=NCCCCCCCCN=O,O=C(CCS)OCC(COC(=O)CCS)(COC(=O)CCS)COC(=O)CCS | 0.5991,0.1814,0.2196 | 36 |  |  | https://doi.org/10.1021/acsami.1c13057?urlappend=%3Fref%3DPDF&jav=VoR&rel=cite-as
PCL (diol), HDI, PTME | CCCCCCCC(=O)OCCOCCOC(=O)CCCCCOC,O=NCCCCCCCCN=O,O=C(CCS)OCC(COC(=O)CCS)(COC(=O)CCS)COC(=O)CCS | 0.4981,0.222,0.2799 | 34 |  |  | https://doi.org/10.1021/acsami.1c13057?urlappend=%3Fref%3DPDF&jav=VoR&rel=cite-as
Liquid crystalline di-acrylate, Liquid crystalline di-oxetane, Liquid crystalline mono-oxetane | C=CC(=O)OCCCCOC(=O)Oc3ccc(C(=O)Oc2ccc(OC(=O)c1ccc(OC(=O)OCCCCOC(=O)C=C)cc1)c(C)c2)cc3,Cc3cc(OC(=O)c2ccc(OCCCCOCC1(C)COC1)cc2)ccc3OC(=O)c5ccc(OCCCCOCC4(C)COC4)cc5,CCCCCCOc4ccc(C(=O)Oc3ccc(OC(=O)c2ccc(OCCCCOCC1(C)COC1)cc2)c(C)c3)cc4 | 0.5,0.025,0.475 | 111 |  |  | https://doi.org/10.1021/acs.macromol.1c00611?rel=cite-as&ref=PDF&jav=VoR
Olefin Block Copolymer (OBC), Silicone Rubber | CCCCCCC(C)CC,C[Si](C)(C)O[Si](C)(C)O[Si](C)(C)C | 0.7,0.3 | 109.5 |  |  | DOI: 10.1002/app.51238
Olefin Block Copolymer (OBC), Silicone Rubber | CCCCCCC(C)CC,C[Si](C)(C)O[Si](C)(C)O[Si](C)(C)C | 0.5,0.5 | 110.7 |  |  | DOI: 10.1002/app.51238
PCL, DCP, TBD | CCCCCCC(=O)OC,CC(C)(OOC(C)(C)c1ccccc1)c2ccccc2,CC(C)(C)OOC(C)(C)CCC(C)(C)OOC(C)(C)C | 0.98,0.02,0.0 | 53.8 |  |  | https://doi.org/10.1021/acs.macromol.1c00568?rel=cite-as&ref=PDF&jav=VoR
PCL, DCP, TBD | CCCCCCC(=O)OC,CC(C)(OOC(C)(C)c1ccccc1)c2ccccc2,CC(C)(C)OOC(C)(C)CCC(C)(C)OOC(C)(C)C | 0.97,0.03,0.0 | 53.6 |  |  | https://doi.org/10.1021/acs.macromol.1c00568?rel=cite-as&ref=PDF&jav=VoR
PCL, DCP, TBD | CCCCCCC(=O)OC,CC(C)(OOC(C)(C)c1ccccc1)c2ccccc2,CC(C)(C)OOC(C)(C)CCC(C)(C)OOC(C)(C)C | 0.96,0.04,0.0 | 53.9 |  |  | https://doi.org/10.1021/acs.macromol.1c00568?rel=cite-as&ref=PDF&jav=VoR
PCL, DCP, TBD | CCCCCCC(=O)OC,CC(C)(OOC(C)(C)c1ccccc1)c2ccccc2,CC(C)(C)OOC(C)(C)CCC(C)(C)OOC(C)(C)C | 0.95,0.05,0.0 | 52 |  |  | https://doi.org/10.1021/acs.macromol.1c00568?rel=cite-as&ref=PDF&jav=VoR
PCL, DCP, TBD | CCCCCCC(=O)OC,CC(C)(OOC(C)(C)c1ccccc1)c2ccccc2,CC(C)(C)OOC(C)(C)CCC(C)(C)OOC(C)(C)C | 0.98,0.0,0.02 | 56.1 |  |  | https://doi.org/10.1021/acs.macromol.1c00568?rel=cite-as&ref=PDF&jav=VoR
PCL, DCP, TBD | CCCCCCC(=O)OC,CC(C)(OOC(C)(C)c1ccccc1)c2ccccc2,CC(C)(C)OOC(C)(C)CCC(C)(C)OOC(C)(C)C | 0.97,0.0,0.03 | 55.8 |  |  | https://doi.org/10.1021/acs.macromol.1c00568?rel=cite-as&ref=PDF&jav=VoR
PCL, DCP, TBD | CCCCCCC(=O)OC,CC(C)(OOC(C)(C)c1ccccc1)c2ccccc2,CC(C)(C)OOC(C)(C)CCC(C)(C)OOC(C)(C)C | 0.96,0.0,0.04 | 54.7 |  |  | https://doi.org/10.1021/acs.macromol.1c00568?rel=cite-as&ref=PDF&jav=VoR
PCL, DCP, TBD | CCCCCCC(=O)OC,CC(C)(OOC(C)(C)c1ccccc1)c2ccccc2,CC(C)(C)OOC(C)(C)CCC(C)(C)OOC(C)(C)C | 0.95,0.0,0.05 | 54.6 |  |  | https://doi.org/10.1021/acs.macromol.1c00568?rel=cite-as&ref=PDF&jav=VoR
PCL, Dipropiolate 1,1,4-diazabicyclo[2.2.2]octane (DABCO) | O=C(CCCCCO)OCC(COC(=O)CCCCCO)(COC(=O)CCCCCO)COC(=O)CCCCCO,C#CC(=O)OCCCCCCOC(=O)C#C,C1CN2CCN1CC2 | 0.885,0.11,0.05 | 33 |  |  | DOI: 10.1039/d0tc03888a
PCL, Dipropiolate 2,1,4-diazabicyclo[2.2.2]octane (DABCO) | O=C(CCCCCO)OCC(COC(=O)CCCCCO)(COC(=O)CCCCCO)COC(=O)CCCCCO,C#CC(=O)OCCCCCCOC(=O)C#C,C1CN2CCN1CC2 | 0.836,0.1588,0.0052 | 41 |  |  | DOI: 10.1039/d0tc03888a
PCL, Tetrathiol compound | CCCCCCC(=O)OC,O=C(CCS)OCC(COC(=O)CCS)(COC(=O)CCS)COC(=O)CCS | 0.9356,0.064 | 43.3 |  |  | https://dx.doi.org/10.1021/acsmacrolett.0c00571?ref=pdf
PTMEG, PCL | OCCCCO,CCCCCCC(=O)OC | 0.8,0.2 | 34.8 |  |  | https://doi.org/10.1002/marc.202401102
PTMEG, PCL | OCCCCO,CCCCCCC(=O)OC | 0.7,0.3 | 41.1 |  |  | https://doi.org/10.1002/marc.202401102
PTMEG, PCL | OCCCCO,CCCCCCC(=O)OC | 0.6,0.4 | 46.3 |  |  | https://doi.org/10.1002/marc.202401102
PTMEG, PCL | OCCCCO,CCCCCCC(=O)OC | 0.5,0.5 | 49.4 |  |  | https://doi.org/10.1002/marc.202401102
PCL, BOD | CCCCCCC(=O)OC,C=C2CCC(C1CCOC(=O)CC1)CCO2 | 0.9055,0.0945 | 32.4 |  |  | http://dx.doi.org/10.1021/acs.macromol.9b01780
PCL, BOD | CCCCCCC(=O)OC,C=C2CCC(C1CCOC(=O)CC1)CCO2 | 0.86,0.14 | 32.4 |  |  | http://dx.doi.org/10.1021/acs.macromol.9b01780
2-Methyl-1,4-phenylene bis(4-((6-(acryloyloxy)hexyl)oxy)benzoate) (RM82), Hexane-1,6-diyl diacrylate (HADA), 4-((6-Hydroxyhexyl)oxy)phenyl 4-((6-hydroxyhexyl)oxy)benzoate (Y1901), Bis(4-isocyanatophenyl)methane (MDI), Polyethylene glycol (PEG400),TMP | C=CC(=O)OCOc3ccc(C(=O)Oc2ccc(OC(=O)c1ccc(OCOC(=O)C=C)cc1)c(C)c2)cc3,C=CC(=O)OCCCCCCOC(=O)C=C,O=C(Oc1ccc(OCO)cc1)c2ccc(OCO)cc2,O=C=Nc2ccc(Cc1ccc(N=C=O)cc1)cc2,OCCO,CCC(CO)(CO)CO | 0.365,0.012,0.23,0.23,0.14,0.023 | 128 |  |  | DOI: 10.1021/jacs.9b06757
Polyethylene, Polybutadiene (cis) | CC,CC/C=C\CC | 0.65,0.35 | 70 |  |  | https://doi.org/10.1002/adom.201900784
Cis-cyclooctene (CO), 1,5-cyclooctadiene (COD), DCP (1COD) | C/1=C/CCCCCC1,C/1=C/CC/C=C\CC1,CC(C)(OOC(C)(C)c1ccccc1)c2ccccc2 | 0.9875,0.01,0.0025 | 38.7 |  |  | https://doi.org/10.1016/j.polymer.2018.10.006
Cis-cyclooctene (CO), 1,5-cyclooctadiene (COD), DCP (2COD) | C/1=C/CCCCCC1,C/1=C/CC/C=C\CC1,CC(C)(OOC(C)(C)c1ccccc1)c2ccccc2 | 0.9775,0.02,0.0025 | 27.8 |  |  | https://doi.org/10.1016/j.polymer.2018.10.006
Cis-cyclooctene (CO), 1,5-cyclooctadiene (COD), DCP (3COD) | C/1=C/CCCCCC1,C/1=C/CC/C=C\CC1,CC(C)(OOC(C)(C)c1ccccc1)c2ccccc2 | 0.9675,0.03,0.0025 | 20.5 |  |  | https://doi.org/10.1016/j.polymer.2018.10.006
Cis-cyclooctene (CO), 1,5-cyclooctadiene (COD), DCP (1COD) | C/1=C/CCCCCC1,C/1=C/CC/C=C\CC1,CC(C)(OOC(C)(C)c1ccccc1)c2ccccc2 | 0.985,0.01,0.005 | 32.4 |  |  | https://doi.org/10.1016/j.polymer.2018.10.006
Cis-cyclooctene (CO), 1,5-cyclooctadiene (COD), DCP (2COD) | C/1=C/CCCCCC1,C/1=C/CC/C=C\CC1,CC(C)(OOC(C)(C)c1ccccc1)c2ccccc2 | 0.975,0.02,0.005 | 26.1 |  |  | https://doi.org/10.1016/j.polymer.2018.10.006
Cis-cyclooctene (CO), 1,5-cyclooctadiene (COD), DCP (3COD) | C/1=C/CCCCCC1,C/1=C/CC/C=C\CC1,CC(C)(OOC(C)(C)c1ccccc1)c2ccccc2 | 0.965,0.03,0.005 | 16.3 |  |  | https://doi.org/10.1016/j.polymer.2018.10.006
Cis-cyclooctene (CO), Cycloheptene (CH), DCP | C/1=C/CCCCCC1,C/1=C/CC/C=C\CC1,C1=CCCCCC1,CC(C)(OOC(C)(C)c1ccccc1)c2ccccc2 | 0.965,0.03,0.005 | 34.8 |  |  | https://doi.org/10.1016/j.polymer.2018.10.006
Cis-cyclooctene (CO), Norbornene (NO), DCP | C/1=C/CCCCCC1,C/1=C/CC/C=C\CC1,C1=CC2CCC1C2,CC(C)(OOC(C)(C)c1ccccc1)c2ccccc2 | 0.965,0.03,0.005 | 44.9 |  |  | https://doi.org/10.1016/j.polymer.2018.10.006
Silicone Rubber, EVA, DCP | C[Si](C)(C)O[Si](C)(C)O[Si](C)(C)C,CCCCOC(C)=O,CC(C)(OOC(C)(C)c1ccccc1)c2ccccc2 | 0.49,0.49,0.02 | 74.8 |  |  | DOI 10.1007/s13233-018-6134-9
Silicone Rubber, EVA, DCP | C[Si](C)(C)O[Si](C)(C)O[Si](C)(C)C,CCCCOC(C)=O,CC(C)(OOC(C)(C)c1ccccc1)c2ccccc2 | 0.294,0.686,0.02 | 74.7 |  |  | DOI 10.1007/s13233-018-6134-9
PCL(diol), 3,4-Dihydroxy-1-butene (DHB), HDI, Dilauroyl peroxide (DLP) | CCCCCCCC(=O)OCCOCCOC(=O)CCCCCOC,C=CC(O)CO,O=NCCCCCCCCN=O,CCCCCCCCCCCC(=O)OOC(=O)CCCCCCCCCCC | 0.86,0.018,0.102,0.02 | 45.2 |  |  | DOI: 10.1557/jmr.2018.220
RM257, 2,2′-(ethylenedioxy)diethanethiol (EDDET), Pentaerythritol tetrakis(3-mercaptopropionate)(PETMP) | C=CC(=O)OCCCOc3ccc(C(=O)Oc2ccc(OC(=O)c1ccc(OCCCOC(=O)C=C)cc1)c(C)c2)cc3,SCCOCCOCCS,O=C(CCS)OCC(COC(=O)CCS)(COC(=O)CCS)COC(=O)CCS | 0.518,0.40,0.08 | 87 |  |  | DOI: 10.1039/c7sm00759k
Hydroxyl-terminated (PCL),2-Isocyanatoethyl methacrylate (2-IEM), dicumyl peroxide (DCP) | CCCCCCC(=O)OCCCO,C=C(C)C(=O)OCCN=C=O,CC(C)(OOC(C)(C)c1ccccc1)c2ccccc2 | 0.97,0.02,0.01 | 55.9 |  |  | DOI: 10.1002/mame.201600519
Hydroxyl-terminated (PCL),2-Isocyanatoethyl methacrylate (2-IEM), dicumyl peroxide (DCP) | CCCCCCC(=O)OCCCO,C=C(C)C(=O)OCCN=C=O,CC(C)(OOC(C)(C)c1ccccc1)c2ccccc2 | 0.966,0.024,0.01 | 54 |  |  | DOI: 10.1002/mame.201600519
Hydroxyl-terminated (PCL),2-Isocyanatoethyl methacrylate (2-IEM), dicumyl peroxide (DCP) | CCCCCCC(=O)OCCCO,C=C(C)C(=O)OCCN=C=O,CC(C)(OOC(C)(C)c1ccccc1)c2ccccc2 | 0.96,0.03,0.01 | 53.7 |  |  | DOI: 10.1002/mame.201600519
Hydroxyl-terminated (PCL),2-Isocyanatoethyl methacrylate (2-IEM), dicumyl peroxide (DCP) | CCCCCCC(=O)OCCCO,C=C(C)C(=O)OCCN=C=O,CC(C)(OOC(C)(C)c1ccccc1)c2ccccc2 | 0.94,0.05,0.01 | 45.5 |  |  | DOI: 10.1002/mame.201600519
5Me Mesogen, Hydride-terminated poly(dimethylsiloxane) (H-PDMS), Tetrakis(vinyldimethylsiloxy)silane | C=CCCCOc3ccc(C(=O)Oc2ccc(OC(=O)c1ccc(OCCCC=C)cc1)c(C)c2)cc3,C[Si](C)(C)O[Si](C)(C)O[Si](C)(C)O[Si](C)(C)O[Si](C)(C)O[Si](C)(C)O[Si](C)(C)O[Si](C)(C)C,C=CC[Si](C)(C)O[Si](O[Si](C)(C)C=C)(O[Si](C)(C)C=C)O[Si](C)(C)C=C | 0.25,0.64,0.11 | 40 |  |  | http://dx.doi.org/10.1016/j.polymer.2014.06.088 | *
adipic acid, 1,8-octanediol | O=C(O)CCCCC(=O)O,OCCCCCCCCCCCCCCCO | 0.48,0.52 | 42 |  |  | dx.doi.org/10.1021/ma4023185
Poly(ε-caprolactone) dimethacrylate (PCLDMA), Poly(ethylene glycol) monomethyl ether monomethacrylate (PEGMA) | C=C(C)C(=O)OCCCCCC(=O)OCCOCCOC(=O)CCCCCOC(=O)C(=C)C,C=C(C)C(=O)OCCOC | 0.3,0.7 | 39.59 |  |  | DOI: 10.1039/b702524f
Poly(ε-caprolactone) dimethacrylate (PCLDMA), Poly(ethylene glycol) monomethyl ether monomethacrylate (PEGMA) | C=C(C)C(=O)OCCCCCC(=O)OCCOCCOC(=O)CCCCCOC(=O)C(=C)C,C=C(C)C(=O)OCCOC | 0.4,0.6 | 37.32 |  |  | DOI: 10.1039/b702524f
Poly(ε-caprolactone) dimethacrylate (PCLDMA), Poly(ethylene glycol) monomethyl ether monomethacrylate (PEGMA) | C=C(C)C(=O)OCCCCCC(=O)OCCOCCOC(=O)CCCCCOC(=O)C(=C)C,C=C(C)C(=O)OCCOC | 0.5,0.5 | 35.92 |  |  | DOI: 10.1039/b702524f
Poly(ε-caprolactone) dimethacrylate (PCLDMA), Poly(ethylene glycol) monomethyl ether monomethacrylate (PEGMA) | C=C(C)C(=O)OCCCCCC(=O)OCCOCCOC(=O)CCCCCOC(=O)C(=C)C,C=C(C)C(=O)OCCOC | 0.6,0.4 | 32.82 |  |  | DOI: 10.1039/b702524f